## Sheet
Field | Value
Model | 500D
Code | F123
DocumentNo | TC-PE30/FPE-B-078
PartNo | 77204 - 0G030 - A
IssuedDate | 5/23/2026
PartName | TUBE SUB-ASSY, FUEL TANK RETURN
RevisionNo | 02
Approve
Check
IssuedBy
Tube | GH319-85340-A (L = 872 mm.)
TubePartNo | IF37 ( 3 Layer )
Protector3 | GH092-29960
Protector3PartNo | PZ35
JointTube | GH325-06590-B
JointTubePartNo | IF35
JointFuel | 77244-32010-A
JointFuelPartNo | I632
Protector1 | GH099-78820-A (L = 189 mm.)
Protector1PartNo | R006
Protector2 | GH099-66650-A (L = 208 mm.)
Protector2PartNo | R969
Cap | 33993-47010-B
CapPartNo | T913
Oring | 33995-21020-E
OringPartNo | I620
Tap | 9-59359-00250
TapPartNo | TP20
Sticker | GF999-14370
StickerPartNo | TP74
PrintOfTube | TG FUEL >PA12, ETFE< GB 03
TubeId | Ø 6 x t = 1
LengthOfTube | 872 ± 2
DimA | 11 ± 0.4
DimB | 4 ± 2
DimC | MAX 1.5
FlareTempSet | 130 ± 5
FlareTempActual | 122 - 134
FlareAirPressure | 0.4 - 0.7
FlaringJigJoint | COMMON ALL
FlaringJigConnector | COMMON ALL
LubricantName | DAPHNE ALPHA CLEANER H
JigSupportJointFuel | 77244-32010
JigSupportJointTube | GH325-06590
JigClampProtector1 | 77204-0G030
JigClampProtector2 | 77204-0G030
JigClampProtectorMiddle | JIG Ø 8 mm.
JigLubricantFeeder | JIG Ø 8 mm.
HeatAirPressure | 0.4 - 0.7
HeatMachineNo
ProtectorSwitch | New (Heat 120s., Cool 45s.)
SetingTemp | 163 ± 5
SurfaceJigTemp | 148 - 158
HeatingJigNo | 77204-0G030
BendingJigNo | 77204-0G030
LeakLimitPress | -0.3 - (+1.5) ml. 510±10 kPa.
LeakTestJig | 77204-0G030
TestChannel | 1
TestChannelPressure | 0.5 - 0.7
InspectionGauge | 77204-0G030
TolOfShape | ± 4 mm. MAX.
ColorMark | White
QuantityMark | 1

## Revise
No | Date | Detail | Pe | Prod | Qa
- | 6/15/2025 | First issue | Sumet | Jirapong | Voraphot
| 3/19/2026 | Addition daphne no. & area apply daphne | Paisarn | Winai | Voraphot
| 5/23/2026 | Revise air pressure & surface jig temp

## Training
Date | Trainer | Trainee